{"text_format":"3","workbook":"xls","n_sheets":2,"sheets":["auto_1","Graph2"],"not_rendered":{"charts":1,"macros":1,"external_links":1,"defined_names":1},"unopened":[{"sheet":"Graph2","index":1,"reason":"not_a_worksheet"}],"read":"whole","date_system":"1900","formulas":"cached_only"}

{"sheet":"auto_1","index":0,"n_rows":10,"n_cols":10,"rows_kept":10,"merged":[[0,0,1,0],[0,1,1,1],[0,2,1,2],[0,3,1,3]],"flags":["formulas_cached_only"]}
["Programme","Crayon","Nombre de cycles","taux","Allongement (%)"]
[{"$nulls":4},"Mesuré",null,"Prédit RAD","Ecart 0.005","Nbr mesure","15 % BPZ"]
["FSH-PWS1.72","C18",4,{"v":46.4,"d":"46.4 "},{"v":0.7,"d":"0.70"},null,{"v":0.769106,"d":"0.77"},"ECART",1,0]
["FSH-PWS1.72","C06",4,{"v":46.5,"d":"46.5 "},0.65,null,{"v":0.750338,"d":"0.75"},"ECART",1,0]
["FSH-PWS1.72","C05",4,{"v":47.8,"d":"47.8 "},0.53,null,{"v":0.782923,"d":"0.78"},"ECART",1,0]
["FSH-PWS1.72","C09",4,{"v":48.3,"d":"48.3 "},0.48,null,{"v":0.795114,"d":"0.80"},"ECART",1,0]
["FSH-PWS1.72","C07",5,{"v":55.7,"d":"55.7 "},0.77,null,{"v":0.986627,"d":"0.99"},"ECART",1,0]
["FSH-PWS1.72","C12",5,{"v":56.9,"d":"56.9 "},0.74,null,{"v":1.01597,"d":"1.02"},"ECART",1,0]
["FSH-PWS1.72","C20",5,{"v":57.8,"d":"57.8 "},0.82,null,{"v":1.05734,"d":"1.06"},"ECART",1,0]
["FSH-PWS1.72","C13",5,{"v":58.1,"d":"58.1 "},0.59,null,{"v":1.04519,"d":"1.05"},"ECART",1,0]